{"text_format":"3","workbook":"xls","n_sheets":3,"sheets":["Sheet1","Sheet2","Sheet3"],"read":"whole","date_system":"1900","formulas":"cached_only"}

{"sheet":"Sheet1","index":0,"n_rows":16,"n_cols":14,"rows_kept":16,"merged":[[0,0,0,13],[1,9,1,11],[14,1,14,3],[15,1,15,3]],"flags":["formulas_cached_only"]}
["2018年第三批产品质量报表"]
[null,null,"连州",{"$nulls":6},"报表时间：2019-1-14"]
["序号","组织机构代码","企业名称","产品名称","规格型号","商标","抽样基数","执行标准","生产日期 抽样日期             验讫日期","报告书编号    抽样单号     ","检验     结果","不合格项目","抽查级别","承检机构"]
[1,"91441882566617122F","连州市广源碳酸钙有限责任公司","塑料工业用重质碳酸钙","GX-616A","/","12吨","HG/T 3249.3-2013","2018-11-14 2018-11-14 2018-12-12","JDH18118 18002493 ","合格",null,"专项监督抽查","清远市质计所 化工"]
[2,"91441882MA51FNMP6N","鑫荣（连州）粉体科技有限公司","塑料工业用重质碳酸钙","25kg/包","/","10吨","HG/T 3249.3-2013","2018-11-12 2018-11-14 2018-12-12","JDH180125 1800453 ","合格",null,"专项监督抽查","清远市质计所 化工"]
[3,"914418826180689555","连州市裕丰化工原料有限公司","普通工业用沉淀碳酸钙","25kg/包","/","8吨","HG/T 2226-2010","2018-11-8 2018-11-14 2018-12-12","JDH180129 1800452","合格",null,"专项监督抽查","清远市质计所 化工"]
[4,"91441882765727287M","连州市中富石粉厂","塑料工业用重质碳酸钙","25kg/包","/","5吨","HG/T 3249.3-2013","2018-11-14 2018-11-14 2018-12-12","JDH180122 1802498","合格",null,"专项监督抽查","清远市质计所 化工"]
[5,"91441882576405684Y","连州市金源碳酸钙有限公司","塑料工业用重质碳酸钙","25kg/包 ","/","10吨","HG/T 3249.3-2013","2018-11-13 2018-11-14 2018-12-12","JDH180119 1802495","合格",null,"专项监督抽查","清远市质计所 化工"]
[6,"91441882699766658P","连州东南新材料有限公司","塑料工业用重质碳酸钙","G12","/","12吨","HG/T 3249.3-2013","2018-11-8 2018-11-14 2018-12-12","JDH180120 1802496","合格",null,"专项监督抽查","清远市质计所 化工"]
[7,"91441882325046947R","连州市裕丰化工原料有限公司","塑料工业用重质碳酸钙","25kg/包  2500目",null,"3吨","HG/T 3249.3-2013","2018-11-14 2018-11-14 2018-12-12","JDH180123 1802499","合格",null,"专项监督抽查","清远市质计所 化工"]
[8,"914418826997481854","连州市强大矿业有限公司","塑料工业用重质碳酸钙","25kg/包  800目",null,"11吨","HG/T 3249.3-2013","2018-11-14 2018-11-14 2018-12-12","JDH180121 1802497","合格",null,"专项监督抽查","清远市质计所 化工"]
[9,"914418827436849684","连州金辉塑化填料有限公司","塑料工业用重质碳酸钙","25kg/包 1250目",null,"5吨","HG/T 3249.3-2013","2018-11-13 2018-11-14 2018-12-12","JDH180124 1802500","合格",null,"专项监督抽查","清远市质计所 化工"]
[10,"91441882776927225N","连州市承隆化工原料有限公司","塑料工业用重质碳酸钙","25kg/包 1000目",null,"12吨","HG/T 3249.3-2013","2018-11-12 2018-11-14 2018-12-12","JDH180117 1800451","合格",null,"专项监督抽查","清远市质计所 化工"]
[null,null,"审批：",{"$nulls":4},"审核：",{"$nulls":3},"制表:"]
[null,"10家企业10批次 "]
[null,"化工产品：10家企业10批次 "]

{"sheet":"Sheet2","index":1,"n_rows":0,"n_cols":0,"rows_kept":0,"flags":["formulas_cached_only"]}

{"sheet":"Sheet3","index":2,"n_rows":0,"n_cols":0,"rows_kept":0,"flags":["formulas_cached_only"]}