{"text_format":"3","workbook":"xls","n_sheets":3,"sheets":["Sheet1","Sheet2","Sheet3"],"read":"whole","date_system":"1900","formulas":"cached_only"}

{"sheet":"Sheet1","index":0,"n_rows":23,"n_cols":14,"rows_kept":23,"merged":[[0,0,0,13],[1,10,1,11],[12,1,13,1],[19,1,19,2],[20,1,20,2],[21,1,21,2],[22,1,22,2]],"flags":["formulas_cached_only"]}
["2016年4季度产品质量报表"]
[null,null,"连州",{"$nulls":6},"报表时间","2017-01-06"]
["序号","组织机构代码","企业名称","产品名称","规格型号","商标","抽样基数","执行标准","生产日期 抽样日期             验讫日期","报告书编号    抽样单号     ","检验     结果","不合格项目","抽查级别","承检机构"]
[1,"91441882787950973A","连州市永盛环保砖有限公司","混凝土普通砖（承重） ","240×115×50mm","/","12000块","NY/T 671-2003\nGB 6566-2010\n","2016-11-5 2016-12-6  2016-12-16","JDJ160566 0001745","合格",null,"专项监督抽查","清远市质计所 建材"]
[2,"59005983-7","连州市骏业建筑原材料有限公司","混凝土普通砖（承重） ","240×115×50mm","/","12000块","NY/T 671-2003\nGB 6566-2010\n","2016-10-30 2016-12-7  2016-12-16","JDJ160567 0001746","合格",null,"专项监督抽查","清远市质计所 建材"]
[3,"4418820000011579","连州市粤北环保砖厂","混凝土普通砖（承重） ","240×112×50mm","/","8000块","NY/T 671-2003\nGB 6566-2010\n","2016-11-5 2016-12-7  2016-12-16","JDJ160568 0001747","合格",null,"专项监督抽查","清远市质计所 建材"]
[4,"91441882776927225N","连州市承隆化工原料有限公司","塑料工业用重质碳酸钙","25kg/包","/","12吨","HG/T3249.3-2013","2016-12-3 2016-12-7  2016-12-27","JDH160353 0002136","合格",null,"专项监督抽查","清远市质计所 化工"]
[5,"91441800668249957R","鑫荣（连州）粉体科技有限公司","塑料工业用重质碳酸钙","25kg/包","/","20吨","HG/T3249.3-2013","2016-12-7 2016-12-7  2016-12-27","JDH160354 0002138","合格",null,"专项监督抽查","清远市质计所 化工"]
[6,"914418005608287466","连州鑫鑫化工有限公司","塑料工业用重质碳酸钙","40kg/包","/","30吨","HG/T3249.3-2013","2016-12-7 2016-12-7  2016-12-27","JDH160356 0002140","合格",null,"专项监督抽查","清远市质计所 化工"]
[7,"91441882566617122F","连州市广源碳酸钙有限责任公司","塑料工业用重质碳酸钙","40kg/包","/","50吨","HG/T3249.3-2013","2016-12-7 2016-12-7  2016-12-27","JDH160357 0002141","合格",null,"专项监督抽查","清远市质计所 化工"]
[8,"91441882699766658P","连州东南新材料有限公司","塑料工业用重质碳酸钙","25kg/包","/","15吨","HG/T3249.3-2013","2016-12-2 2016-12-7  2016-12-27","JDH160358 0002142","合格",null,"专项监督抽查","清远市质计所 化工"]
[9,"914418826997481854","连州市强大矿业有限公司","塑料工业用重质碳酸钙","25kg/包","/","20吨","HG/T3249.3-2013","2016-12-2 2016-12-7  2016-12-27","JDH160359 0002143","合格",null,"专项监督抽查","清远市质计所 化工"]
[10,"914418826180689555","连州市裕分丰化工原料有限公司","塑料工业用重质碳酸钙","25kg/包","/","12吨","HG/T3249.3-2013","2016-12-6 2016-12-7  2016-12-27","JDH160360 0002144","合格",null,"专项监督抽查","清远市质计所 化工"]
[11,null,"连州市裕分丰化工原料有限公司","普通工业用重质碳酸钙","25kg/包","/","35吨","HG/T3249.3-2013","2016-10-15 2016-12-7  2016-12-27","JDH160355 0002139","合格",null,"专项监督抽查","清远市质计所 化工"]
[12,"914418827436849684","连州市金辉塑化填料有限公司","塑料工业用重质碳酸钙","25kg/包","/","10吨","HG/T3249.3-2013","2016-12-7 2016-12-7  2016-12-27","JDH16031 0002145","合格",null,"专项监督抽查","清远市质计所 化工"]
[13,"441882600110528","连州市合创洗涤用品厂","金桔洗洁精","1.5kg+180g/瓶","碧嘉","900kg","GB9985-2000","2016-12-3 2016-12-6  2016-12-14","JDH1600351 0002135","合格",null,"专项监督抽查","清远市质计所 化工"]
[]
[null,"审批：",{"$nulls":4},"审核：",{"$nulls":3},"制表:"]
[]
[null,"12家企业13批次"]
[null,"建材产品：3家企业3批次"]
[null,"化工产品：8家企业9批次"]
[null,"轻工产品：1家企业1批次"]

{"sheet":"Sheet2","index":1,"n_rows":0,"n_cols":0,"rows_kept":0,"flags":["formulas_cached_only"]}

{"sheet":"Sheet3","index":2,"n_rows":0,"n_cols":0,"rows_kept":0,"flags":["formulas_cached_only"]}