{"text_format":"3","workbook":"xls","n_sheets":3,"sheets":["Sheet1","Sheet2","Sheet3"],"not_rendered":{"external_links":2},"read":"whole","date_system":"1900","formulas":"cached_only"}

{"sheet":"Sheet1","index":0,"n_rows":29,"n_cols":14,"rows_kept":29,"merged":[[0,0,0,13],[1,8,1,9],[1,10,1,11],[11,2,12,2],[13,2,14,2],[15,2,16,2],[17,2,18,2],[19,2,20,2],[21,2,22,2],[25,2,25,3],[26,2,26,4],[27,2,27,4],[28,2,28,4]],"flags":["formulas_cached_only"]}
["2017年第三批产品质量报表"]
[null,null,"连州",{"$nulls":5},"报表时间：",null,"2017-11-16"]
["序号","组织机构代码","企业名称","产品名称","规格型号","商标","抽样基数","执行标准","生产日期   抽样日期             验讫日期","报告书编号    抽样单号     ","检验     结果","不合格项目","抽查级别","承检机构"]
[1,"91441882776927225W","连州市承隆化工原料有限公司","重质碳酸钙","25kg/包","/","8吨","HG/T 3249.3-2013","2017-11-3 2017-11-7 2017-12-7","JDH170056 1700707","合格",null,"专项监督抽查","清远市质计所 化工"]
[2,"91441800668249957R","鑫荣（连州）粉体科技有限公司","重质碳酸钙","25kg/包","/","20吨","HG/T 3249.3-2013","2017-11-3 2017-11-7 2017-12-7","JDH170056 1700707","合格",null,"专项监督抽查","清远市质计所 化工"]
[3,"91441882666534623H","连州市裕丰钙业科技有限公司","轻质碳酸钙","25kg/包","/","50吨","HG/T 3249.3-2013","2017-11-7 2017-11-7 2017-12-7","JDH170064 1700709","合格",null,"专项监督抽查","清远市质计所 化工"]
[4,"91441882669824562F","连州市红泥坊粉体有限公司","重质碳酸钙","25kg/包","/","15吨","HG/T 3249.3-2013","2017-11-6 2017-11-7 2017-12-7","JDH170065 1700711","合格",null,"专项监督抽查","清远市质计所 化工"]
[5,"91441882768429330R","连州市金盛复合材料厂","重质碳酸钙","25kg/包","/","15吨","HG/T 3249.3-2013","2017-11-7 2017-11-7 2017-12-7","JDH170066 1700712","合格",null,"专项监督抽查","清远市质计所 化工"]
[6,"91441882690536848X","连州市达成化工原料厂","重质碳酸钙","25kg/包","/","20吨","HG/T 3249.3-2013","2017-11-7 2017-11-7 2017-12-7","JDH170067 1700714","合格",null,"专项监督抽查","清远市质计所 化工"]
[7,"91441882566617122F","连州市广源碳酸钙有限责任公司","重质碳酸钙","25kg/包","/","20吨","HG/T 3249.3-2013","2017-11-7 2017-11-7 2017-12-7","JDH170069 1700715","合格",null,"专项监督抽查","清远市质计所 化工"]
[8,"914418005608287466","连州鑫鑫化工有限公司","重质碳酸钙","40kg/包 UF-315","/","150吨","HG/T 3249.3-2013","2017-11-7 2017-11-7 2017-12-7","JDH170063 1700710","合格",null,"专项监督抽查","清远市质计所 化工"]
[9,"91441882778347021B","连州市祥友混凝土有限公司","预拌混凝土","C30","/","80m3","GB/T14902-2012 GB6566-2010  ","2017-11-6 2017-11-6 2017-12-5","JDJ170365 1700660","合格",null,"专项监督抽查","清远市质计所 建材"]
[10,"91441882778347021B",null,"预拌混凝土","C25","/","90m3","GB/T14902-2012 GB6566-2010  ","2017-11-6 2017-11-6 2017-12-5","JDJ170364 1700661","合格",null,"专项监督抽查","清远市质计所 建材"]
[11,"91441882694724483K","连州市腾飞混凝土有限公司","预拌混凝土","C30","/","100m3","GB/T14902-2012 GB6566-2010  ","2017-11-6 2017-11-6 2017-12-5","JDJ170368 1700728","合格",null,"专项监督抽查","清远市质计所 建材"]
[12,"91441882694724483K",null,"预拌混凝土","C25","/","100m3","GB/T14902-2012 GB6566-2010  ","2017-11-8 2017-11-8 2017-12-5","JDJ170369 1700729","合格",null,"专项监督抽查","清远市质计所 建材"]
[13,"91441882MA4VWC7K7F","连州市眼之悦眼镜中心","配装眼镜","老视 R:+2.50DS  L:+2.50DS  PD:65mm","/","1副","GB 13511.1-2011","2017-10-14 2017-11-8 2017-12-8","JDD170142 1700672","合格",null,"专项监督抽查","清远市质计所 机电"]
[14,"91441882MA4VWC7K7F",null,"配装眼镜","近视 R:-2.50DS  L:-2.50DS  PD:65mm","/","1副","GB 13511.1-2011","2017-10-14 2017-11-8 2017-12-8","JDD170143 1700673","合格",null,"专项监督抽查","清远市质计所 机电"]
[15,"441882600096794","金宝岛台湾明视眼镜行","配装眼镜","近视 R:-2.50DS  L:-2.50DS  PD:65mm","/","1副","GB 13511.1-2011","2017-11-6 2017-11-8 2017-12-12","JDD170168 1700734","合格",null,"专项监督抽查","清远市质计所 机电"]
[16,"441882600096794",null,"配装眼镜","老视 R:+2.50DS  L:+2.50DS  PD:65mm","/","1副","GB 13511.1-2011","2017-11-6 2017-11-8 2017-12-12","JDD170167 1700733","合格",null,"专项监督抽查","清远市质计所 机电"]
[17,"91441882MA4VRTWCXH","连州市大众眼镜有限公司","配装眼镜","近视 R:-2.50DS  L:-2.50DS  PD:65mm","/","1副","GB 13511.1-2011","2017-11-6 2017-11-8 2017-12-12","JDD170171 1700736","合格",null,"专项监督抽查","清远市质计所 机电"]
[18,"91441882MA4VRTWCXH",null,"配装眼镜","老视 R:+2.50DS  L:+2.50DS  PD:65mm","/","1副","GB 13511.1-2011","2017-11-6 2017-11-8 2017-12-12","JDD170170 1700735","合格",null,"专项监督抽查","清远市质计所 机电"]
[19,"441882600100453","连州市博视眼镜店","配装眼镜","近视 R:-2.50DS  L:-2.50DS  PD:65mm","/","1副","GB 13511.1-2011","2017-11-8 2017-11-8 2017-12-15","JDD170166 1700732","合格",null,"专项监督抽查","清远市质计所 机电"]
[20,"441882600100453",null,"配装眼镜","老视 R:+2.50DS  L:+2.50DS  PD:65mm","/","1副","GB 13511.1-2011","2017-11-6 2017-11-8 2017-12-12","JDD170166 1700735","合格",null,"专项监督抽查","清远市质计所 机电"]
[null,null,"审批：",{"$nulls":3},"审核：",null,null,"制表："]
[]
[null,null,"14家企业20批次"]
[null,null,"轻工产品：4家企业8批次"]
[null,null,"化工产品：8家企业8批次"]
[null,null,"建材产品：2家企业4批次"]

{"sheet":"Sheet2","index":1,"n_rows":0,"n_cols":0,"rows_kept":0,"flags":["formulas_cached_only"]}

{"sheet":"Sheet3","index":2,"n_rows":0,"n_cols":0,"rows_kept":0,"flags":["formulas_cached_only"]}